## Sheet1
ASUHIC# | Species | Mount | Surface | Exterior (px) | Exo-Endo (px) | Interior (px) | Pixel length (mm) | Exocuticle (mm2) | Endocuticle (mm2) | Total Area (mm2) | Fmax (N) | UTS (MPa) | %Exo | %Endo | Exo/Endo | Length (px) | Mag | m/px | Length(mm)
19613 | caryae | apical | apical | 100049.188 | 89095.945 | 40543.883 | 0.00069123775 | 0.005233565 | 0.02319864 | 0.02843221 | 5.3342738 | 187.6138 | 0.1840717 | 0.8159283 | 0.2255979 | 3044 | 1.0X | 3.644152e-06 | 11.0928
19614 | caryae | apical | apical | 363461.094 | 311868.406 | 245013.641 | 0.000735436 | 0.02790473 | 0.03615947 | 0.06406421 | 6.4675808 | 100.9547 | 0.4355745 | 0.5644255 | 0.771713 | 3564 | 1.0X | 3.644152e-06 | 12.98776
19615 | caryae | basal | basal | 86157.398 | 77720.07 | 38243.207 | 0.00069123775 | 0.004031437 | 0.01886243 | 0.02289386 | 3.5840826 | 156.5521 | 0.1760925 | 0.8239075 | 0.2137284 | 2850 | 1.0X | 3.644152e-06 | 10.38583
19616 | caryae | basal | apical | 108190.383 | 97236.398 | 44696.504 | 0.00069123775 | 0.005233919 | 0.02510407 | 0.03033799 | 4.3216481 | 142.4501 | 0.1725203 | 0.8274797 | 0.2084889 | 2884 | 1.25X | 2.902257e-06 | 8.370109
19618 | humeralis | apical | apical | 76866.25 | 64647.746 | 28590.793 | 0.00069123775 | 0.005838119 | 0.01722836 | 0.02306648 | 2.5828912 | 111.976 | 0.2530997 | 0.7469003 | 0.3388668 | 3070.514 | 2.5X | 1.435505e-06 | 4.407739
19621 | humeralis | basal | basal | 82224.227 | 71400.656 | 31344.016 | 0.00069123775 | 0.005171606 | 0.01913945 | 0.02431105 | 5.2311339 | 215.1751 | 0.2127265 | 0.7872735 | 0.2702067 | 2406 | 2.0X | 1.801799e-06 | 4.335127
19623 | proboscideus | apical | basal | 58291.012 | 50101.516 | 28421.189 | 0.00069123775 | 0.00391302 | 0.01035907 | 0.01427209 | 2.1439984 | 150.2232 | 0.2741729 | 0.7258271 | 0.3777386 | 2707 | 1.25X | 2.902257e-06 | 7.856409
19624 | proboscideus | apical | basal | 49708.094 | 42928.781 | 20242.324 | 0.00069123775 | 0.003239221 | 0.01083981 | 0.01407903 | 1.736783 | 123.3596 | 0.2300742 | 0.7699258 | 0.2988264 | 2696 | 1.25X | 2.902257e-06 | 7.824484
19640 | proboscideus | basal | basal | 71627.906 | 61006.16 | 31442.395 | 0.00069123775 | 0.005075172 | 0.01412585 | 0.01920102 | 2.1857111 | 113.833 | 0.2643178 | 0.7356822 | 0.3592826 | 3157 | 1.25X | 2.902257e-06 | 9.162425
19612 | sulcatulus | plastic | apical | 9350.381 | 7083.952 | 4179.98 | 0.001878927 | 0.008001327 | 0.01025209 | 0.01825341 | 1.1852844 | 64.93494 | 0.4383469 | 0.5616531 | 0.7804583 | 2692 | 2.5X | 1.435505e-06 | 3.86438
19628 | sulcatulus | apical | basal | 59683.543 | 51816.563 | 23869.203 | 0.00069123775 | 0.003758919 | 0.01335352 | 0.01711244 | 2.1271718 | 124.3056 | 0.2196601 | 0.7803399 | 0.2814928 | 2487 | 2.0X | 1.801799e-06 | 4.481073
19630 | sulcatulus | basal | basal | 76231.203 | 67876.813 | 31547.336 | 0.00069123775 | 0.003991808 | 0.01735857 | 0.02135038 | 2.4255109 | 113.605 | 0.1869666 | 0.8130334 | 0.2299617 | 2805 | 2.0X | 1.801799e-06 | 5.054045
19631 | sulcatulus | basal | basal | 76196.719 | 67320.938 | 29616.176 | 0.00069123775 | 0.004240934 | 0.0180157 | 0.02225663 | 2.6222241 | 117.8177 | 0.190547 | 0.809453 | 0.2354021 | 2262 | 1.6X | 2.284942e-06 | 5.168539
19606 | uniformis | plastic | apical | 8559.231 | 7398.336 | 3480.074 | 0.001878927 | 0.004098386 | 0.0138329 | 0.01793129 | 1.7587829 | 98.08457 | 0.2285606 | 0.7714394 | 0.296278 | 2549 | 2.0X | 1.801799e-06 | 4.592785
19633 | uniformis | apical | basal | 58202.805 | 51132.695 | 23162.799 | 0.00069123775 | 0.003378167 | 0.01336429 | 0.01674245 | 1.8501333 | 110.5055 | 0.2017725 | 0.7982275 | 0.2527757 | 3101.87 | 2.5X | 1.435505e-06 | 4.45275
19634 | uniformis | apical | basal | 79584.117 | 71558.734 | 36881.18 | 0.00069123775 | 0.003834605 | 0.01656927 | 0.02040387 | 2.0222728 | 99.1122 | 0.1879352 | 0.8120648 | 0.2314288 | 3012 | 2.0X | 1.801799e-06 | 5.427017
19636 | uniformis | basal | basal | 58409.156 | 51383.852 | 27974.049 | 0.00069123775 | 0.003356758 | 0.01118543 | 0.01454219 | 2.3878853 | 164.204 | 0.230829 | 0.769171 | 0.3001009 | 2568 | 2.5X | 1.435505e-06 | 3.686377
19639 | uniformis | basal | basal | 83914.32 | 72519.203 | 49010.344 | 0.00069123775 | 0.005444697 | 0.01123276 | 0.01667746 | 1.4324251 | 85.88991 | 0.3264705 | 0.6735295 | 0.4847159 | 2829 | 2.5X | 1.435505e-06 | 4.061044
19603 | victoriensis | plastic | apical | 10661.337 | 7702.843 | 3725.731 | 0.001878927 | 0.01044457 | 0.01404067 | 0.02448524 | 2.1997905 | 89.8415 | 0.426566 | 0.573434 | 0.74388 | 2976 | 2.0X | 1.801799e-06 | 5.362153